## 요약
배합 설계서
Blue365 QMS 원료 배합 설계서
달성 여부: 목표 달성
※ 원료 성분·킬른 계수 기본값은 예시(추정)입니다. 공장 분석값으로 확인하세요.

## 배합결과
원료 | 구분 | 건조 배합비(%) | 습윤 배합비(%) | 건조 투입량(kg/t-clk) | 습윤 투입량(kg/t-clk) | 하한(%) | 상한(%)
석회석 | 석회석 | 82.842 | 81.599 | 1259.768 | 1298.73 | 70 | 92
규석 | 실리카원 | 3.915 | 3.937 | 59.528 | 62.662 | 0 | 15
점토(셰일) | 알루미나원 | 8.126 | 8.822 | 123.564 | 140.414 | 0 | 20
철광석 | 철질원 | 1.304 | 1.355 | 19.836 | 21.561 | 0 | 5
석탄재(플라이애시) | 기타 | 3.814 | 4.287 | 57.998 | 68.233 | 0 | 10

## 원료성분
사용 | 원료 | 구분 | SiO2 | Al2O3 | Fe2O3 | CaO | MgO | SO3 | K2O | Na2O | 강열감량(%) | 수분(%) | 총Cr(mg/kg) | 단가(원/t 습윤) | 하한(%) | 상한(%) | 고정(%)
TRUE | 석회석 | 석회석 | 4 | 1 | 0.5 | 52 | 1.2 | 0.05 | 0.2 | 0.05 | 41.5 | 3 | 14 | 7000 | 70 | 92
TRUE | 규석 | 실리카원 | 88 | 5 | 1.5 | 1 | 0.3 | 0.02 | 1 | 0.3 | 2 | 5 | 20 | 25000 | 0 | 15
TRUE | 점토(셰일) | 알루미나원 | 60 | 16 | 6 | 3 | 2 | 0.1 | 2.5 | 0.8 | 8 | 12 | 90 | 15000 | 0 | 20
TRUE | 철광석 | 철질원 | 15 | 3 | 70 | 2 | 1 | 0.05 | 0.1 | 0.05 | 3 | 8 | 300 | 60000 | 0 | 5
TRUE | 석탄재(플라이애시) | 기타 | 52 | 24 | 7 | 5 | 1.5 | 0.8 | 1.2 | 0.6 | 4 | 15 | 190 | 5000 | 0 | 10

## 목표·조건
항목 | 값
목표 기준 | 클링커(석탄회 반영)
계산 방식 | 최소자승
목표 LSF | 95
목표 SM | 2.5
목표 IM | 1.6
목표 C₃S | 57 (미사용)
석탄 원단위(kg/t-clk) | 115
석탄 회분(%) | 14
회분 흡수율(%) | 100
석탄 황분(%) | 1
SO₃ 잔류율(%) | 60
K₂O 잔류율(%) | 85
Na₂O 잔류율(%) | 95
흡수 석탄회 a(kg/kg-clk) | 0.0161

## 생료·클링커조성
성분 | 생료(건조, %) | 클링커 예측(%)
SiO2 | 13.813 | 21.89
Al2O3 | 3.279 | 5.388
Fe2O3 | 2.141 | 3.368
CaO | 43.577 | 66.348
MgO | 1.239 | 1.908
SO3 | 0.081 | 0.247
K2O | 0.455 | 0.602
Na2O | 0.142 | 0.211
LOI | 35.299

## 클링커예측
항목 | 값
생료 LSF | 99.184
생료 SM | 2.549
생료 IM | 1.532
클링커 LSF | 95
클링커 SM | 2.5
클링커 IM | 1.6
C₃S(Bogue) | 57.94
C₂S(Bogue) | 19.049
C₃A(Bogue) | 8.581
C₄AF(Bogue) | 10.248
액상량 1450℃(%) | 26.463
Na₂Oeq(%) | 0.607
f-CaO 예측(%) | 1.002
XRD 알라이트 예측(%) | 64.498
XRD 벨라이트 예측(%) | 13.638
생료/클링커(t/t) | 1.521
원료비(원/t-클링커) | 14398.654